## Inputs&Outputs
ver 1.9
|  |  |  | Angelus Carbon Calculator - Cradle to Gate |  |  |  | 2025-06-09 15:55
Angelus Block Company Incorporated
|  |  | Project Name: |  | Project 1 | Date: | 2025-01-30
|  |  | Project Address: |  | Southern California
|  |  | Wall Type and orientation: |  | Exterior Wall
|  |  | Designer: |  | Architect or Engineer
|  |  | Block Producer: |  | Angelus Block Co. Inc.
Reviewed by Athena Sustainable Materials Institute
Outputs
1 | Product Stage A1 - A3 (EN 15978:2011) |  |  |  | 204035.8 | lb CO2 | 92743.54 | kg CO2
2 | Product Stage A1 - A3 (EN 15978:2011) |  |  |  | 18.95539 | lb CO2 per ft2 | 92.7422 | kg CO2 per m2
Inputs
1 | Wall Area |  |  |  | 10764 | ft2 | 1000.014 | m2
2 | Plant and Block Type | [5 empty] | 157 | kg CO2-eq. per m3
3 | Block Shape | [5 empty] | Double Open End
4 | Block Size |  |  |  |  | depth | 190 mm | depth
5 | Grout Type | [5 empty] | 100% Cement
9 | Cement Type for Grout | [5 empty] | 919 | kg CO2-eq. per tonne
6 | Vertical Rebar | [5 empty] | All
7 | Horizontal Rebar | [5 empty] | 600 mm O.C.
8 | Mortar Type | [5 empty] | Type S
|  | Double Open End |  |  | Single Open End

## Choices
Angelus Block Carbon Calculator | [6 empty] | ver 1.9
Choices
Wall area | 100 | m2 |  | 1.1 |  | GWP
Plant and Block Type | 1 |  |  | 2.1 | Sun Valley (Tuxford) TX Medium Weight Gray Block | 157
| 1 |  | 1 | 2.1 | Sun Valley (Tuxford) TX Medium Weight Gray Block | 157
| 2 |  | 2 | 2.2 | Orange OC Medium Weight Gray Block | 162
| 3 |  | 3 | 2.3 | Fontana FO Medium Weight Gray Block | 161
| 4 |  | 4 | 2.4 | Gardena RB Medium Weight Gray Block | 157
| 5 |  | 5 | 2.5 | Oxnard VT Medium Weight Gray Block | 162
| 6 |  | 6 | 2.6 | Indio CV Medium Weight Gray Block | 163
| 7 |  | 7 | 2.7 | Indio CV Medium Weight White Calcite Block | 198
Block Shape | 2 |  |  | 3.2 | Double Open End
| 1 |  | 1 | 3.1 | Single Open End
| 2 |  | 2 | 3.2 | Double Open End
Block Size | 1 |  |  | 4.1 | 7 5/8 inches | 190 mm
| 1 |  | 1 | 4.1 | 7 5/8 inches | 190 mm
| 2 |  | 2 | 4.2 | 9 5/8 inches | 240 mm
| 3 |  | 3 | 4.3 | 11 5/8 inches | 290 mm
Grout Type | 1 |  |  | 5.1 | 100% Cement
| 1 |  | 1 | 5.1 | 100% Cement
| 2 |  | 2 | 5.2 | 25% Fly Ash
| 3 |  | 3 | 5.3 | 40% Fly Ash
| 4 |  | 4 | 5.4 | 25% Fly Ash & 55% Slag
Vertical Rebar | 2 |  |  | 6.2 | All | All
| 1 |  | 1 | 6.1 | No Rebar | No Rebar
| 2 |  | 2 | 6.2 | All | All
| 3 |  | 3 | 6.3 | 16 inches O.C. | 400 mm O.C.
| 4 |  | 4 | 6.4 | 24 inches O.C. | 600 mm O.C.
| 5 |  | 5 | 6.5 | 32 inches O.C. | 800 mm O.C.
| 6 |  | 6 | 6.6 | 40 inches O.C. | 1000 mm O.C.
| 7 |  | 7 | 6.7 | 48 inches O.C. | 1200 mm O.C.
Horizontal Rebar | 2 |  |  | 7.2 | 24 inches O.C. | 600 mm O.C.
| 1 |  | 1 | 7.1 | No Rebar | No Rebar
| 2 |  | 2 | 7.2 | 24 inches O.C. | 600 mm O.C.
| 3 |  | 3 | 7.3 | 32 inches O.C. | 800 mm O.C.
| 4 |  | 4 | 7.4 | 48 inches O.C. | 1200 mm O.C.
Mortar Type | 1 |  |  | 8.1 | Type S
| 1 |  | 1 | 8.1 | Type S
| 2 |  | 2 | 8.2 | Type M
Cement Type for Grout | 2 |  |  | 9.2 | ASTM C150 Portland Cement Type I or II | 919
| 1 |  | 1 | 9.1 | ASTM C595 Type IL (PLC) | 774
| 2 |  | 2 | 9.2 | ASTM C150 Portland Cement Type I or II | 919

## Calculations
| Angelus Block Carbon Calculator |  |  | ver 1.9 | [37 empty] | ver 1.9
Calculations
| Output | [28 empty] | SOE | SOE | SOE | DOE | DOE | DOE |  |  |  | Area of a Block Unit with Joints | Without Joints
| 92743.54 | kg CO2 | [26 empty] | Nominal Depth | 200 | 250 | 300 | 200 | 250 | 300 | mm |  | Height | 0.2 | 0.19 | m
[29 empty] | % Solids | 51 | 48.68 | 45.21 | 46.14 | 43.1 | 37.36 | % |  | Length | 0.4 | 0.39 | m
| 92.7422 | kg CO2 per m2 |  |  | SOE | SOE | SOE | DOE | DOE | DOE | [18 empty] | Void Volume | 0.00689871 | 0.0091267488 | 0.0117738231 | 0.0075829494 | 0.010119096 | 0.0134607096 | m3 |  | 200 mm Depth | 0.19 | 0.19 | m
[5 empty] | Block Size | [17 empty] | Weighted Average Material Content of CMU Products | [6 empty] | 2250 | 2250 | 2250 | 2250 | 2250 | 2250 | kg/m3 |  | 250 mm Depth | 0.24 | 0.24 | m
|  |  |  | 4 | 1 | 2 | 3 | 4 | 5 | 6 |  |  |  | SOE | SOE | SOE | DOE | DOE | DOE | [9 empty] | Solids Volume | 0.00718029 | 0.0086572512 | 0.0097151769 | 0.0064960506 | 0.007664904 | 0.0080282904 | m3 |  | 300 mm Depth | 0.29 | 0.29 | m
[5 empty] | 4.1 | 4.2 | 4.3 | 4.4 | 4.5 | 4.6 |  |  |  | in | in | in | in | in | in |  |  |  | SOE | SOE | SOE | DOE | DOE | DOE | Total Volume | 0.014079 | 0.017784 | 0.021489 | 0.014079 | 0.017784 | 0.021489 | m3 |  | Area of Face with Joints | 0.08 | 0.0741 | m2
| Inputs | 0.0929036 | ft2 to m2 |  | mm | mm | mm | mm | mm | mm |  | From |  | 7.874016 | 9.84252 | 11.81102 | 7.874016 | 9.84252 | 11.81102 |  |  |  | 7.874016 | 9.84252 | 11.81102 | 7.874016 | 9.84252 | 11.81102 | [9 empty] | Block per 1 m2 | 12.5 | 12.5 | Block
1 | Wall area | 1000.014 | m2 |  | 200 | 250 | 300 | 200 | 250 | 300 |  | EPDs |  | mm | mm | mm | mm | mm | mm |  |  |  | mm | mm | mm | mm | mm | mm | [10 empty] | 1.125 | 1.125 | Block/ft2
|  |  |  | kg CO2/m2 | CO2 | CO2 | CO2 | CO2 | CO2 | CO2 |  | kg CO2 |  | 200 | 250 | 300 | 200 | 250 | 300 |  |  |  | 200 | 250 | 300 | 200 | 250 | 300
| Plant and Block Type | 1 |  |  | 1 | 2 | 3 | 4 | 5 | 6
2.1 | 1 | Sun Valley (Tuxford) TX Medium Weight Gray Block |  | 12.7485 | 14.09132 | 16.98985548 | 19.06603 | 12.7485 | 15.0423741 | 15.75551991 | kg CO2/m2 | 157 | kg CO2/m3 | 0.089753625 | 0.10821564 | 0.1214397 | 0.0812006325 | 0.0958113 | 0.10035363 | m3/m2
| Block Shape | 2 | [34 empty] | 105 to 125 | lb/ft3 | 1682 to 2002 | kg/m3 | Medium weight
3.1 | 1 | Single Open End | [16 empty] | Conversions | yd3/100ft2 | 0.08229625 | m3/m2 | [13 empty] | less than | 105 | lb/ft3 | 1681.939 | kg/m3 | Lightweight
3.2 | 2 | Double Open End
| Grout Type | 1 |  |  | 1 | 2 | 3 | 4 | 5 | 6 | [10 empty] | Density | [8 empty] | Mortar Joint Grout | [6 empty] | Mortar Joint Depth
5.1 | 1 | 100% Cement |  | 55.20206 | 50.65925 | 67.41024 | 86.9433 | 55.20206 | 73.99864 | 98.1429 | kg CO2/m2 | 235.3107 | kg CO2/tonne | 215.2867 | 286.4734 | 369.483 | 234.5923 | 314.4721 | 417.078 | kg/m2 | 2257.174 | kg/m3 | 0.095378875 | 0.12691686 | 0.1636928 | 0.1039318675 | 0.1393212 | 0.18477887 | m3/m2 | 0.0007316 | 0.0010266 | 0.0013216 | 0.0007316 | 0.0010266 | 0.0013216 | m3/block | 38 | mm | 1.5 | in
5.2 | 2 | 25% Fly Ash |  |  | 37.40978 | 49.7797 | 64.20407 | 40.76446 | 54.64497 | 72.47451 | kg CO2/m1 | 177.3168 | kg CO2/tonne | 210.977 | 280.7387 | 362.0867 | 229.8962 | 308.177 | 408.7288 |  | 2211.989
5.3 | 3 | 40% Fly Ash |  |  | 29.7117 | 39.53617 | 50.99233 | 32.37606 | 43.40028 | 57.56091 | kg CO2/m2 | 142.5206 | kg CO2/tonne | 208.4731 | 277.4068 | 357.7893 | 227.1677 | 304.5194 | 403.8779 |  | 2185.736
5.4 | 4 | 25% Fly Ash & 55% Slag |  |  | 14.58908 | 19.4131 | 25.03832 | 15.89734 | 21.31046 | 28.26363 | kg CO2/m2 | 69.67961 | kg CO2/tonne | 209.3737 | 278.6052 | 359.335 | 228.149 | 305.835 | 405.6227 |  | 2195.179
[23 empty] | M25 | M29 | M36 | M25 | M29 | M36 |  | Grout in Block | [6 empty] | Mortar Joint Width
| Vertical Rebar | 2 |  |  | 1 | 2 | 3 | 4 | 5 | 6 | [12 empty] | 3.975 | 5.06 | 7.905 | 3.975 | 5.06 | 7.905 | kg/m | 0.00689871 | 0.0091267488 | 0.0117738231 | 0.0075829494 | 0.010119096 | 0.0134607096 | m3/block | 10 | mm | 3/8 | in
6.1 | 1 | No Rebar | No Rebar |  | 0 | 0 | 0 | 0 | 0 | 0 | kg CO2/m2 | 854 | kg CO2/tonne | 0 | 0 | 0 | 0 | 0 | 0 | tonnes/m2 |  |  | 0 | 0 | 0 | 0 | 0 | 0 | kg/block
6.2 | 2 | All | All | 16.97325 | 16.97325 | 21.6062 | 33.75435 | 16.97325 | 21.6062 | 33.75435 | kg CO2/m2 | 854 | kg CO2/tonne | 0.019875 | 0.0253 | 0.039525 | 0.019875 | 0.0253 | 0.039525 | tonnes/m2 |  |  | 1.59 | 2.024 | 3.162 | 1.59 | 2.024 | 3.162 | kg/block
6.3 | 3 | 16 inches O.C. | 400 mm O.C. |  | 8.486625 | 10.8031 | 16.877175 | 8.486625 | 10.8031 | 16.877175 | kg CO2/m2 | 854 | kg CO2/tonne | 0.0099375 | 0.01265 | 0.0197625 | 0.0099375 | 0.01265 | 0.0197625 | tonnes/m2 |  |  | 0.795 | 1.012 | 1.581 | 0.795 | 1.012 | 1.581 | kg/block
6.4 | 4 | 24 inches O.C. | 600 mm O.C. |  | 5.65775 | 7.202067 | 11.25145 | 5.65775 | 7.202067 | 11.25145 | kg CO2/m2 | 854 | kg CO2/tonne | 0.006625 | 0.008433333 | 0.013175 | 0.006625 | 0.008433333 | 0.013175 | tonnes/m2 |  |  | 0.53 | 0.6746667 | 1.054 | 0.53 | 0.6746667 | 1.054 | kg/block
6.5 | 5 | 32 inches O.C. | 800 mm O.C. |  | 4.2433125 | 5.40155 | 8.4385875 | 4.2433125 | 5.40155 | 8.4385875 | kg CO2/m2 | 854 | kg CO2/tonne | 0.00496875 | 0.006325 | 0.00988125 | 0.00496875 | 0.006325 | 0.00988125 | tonnes/m2 |  |  | 0.3975 | 0.506 | 0.7905 | 0.3975 | 0.506 | 0.7905 | kg/block
6.6 | 6 | 40 inches O.C. | 1000 mm O.C. |  | 3.39465 | 4.32124 | 6.75087 | 3.39465 | 4.32124 | 6.75087 | kg CO2/m2 | 854 | kg CO2/tonne | 0.003975 | 0.00506 | 0.007905 | 0.003975 | 0.00506 | 0.007905 | tonnes/m2 |  |  | 0.318 | 0.4048 | 0.6324 | 0.318 | 0.4048 | 0.6324 | kg/block
6.7 | 7 | 48 inches O.C. | 1200 mm O.C. |  | 2.828875 | 3.601033 | 5.625725 | 2.828875 | 3.601033 | 5.625725 | kg CO2/m2 | 854 | kg CO2/tonne | 0.0033125 | 0.004216667 | 0.0065875 | 0.0033125 | 0.004216667 | 0.0065875 | tonnes/m2 |  |  | 0.265 | 0.3373333 | 0.527 | 0.265 | 0.3373333 | 0.527 | kg/block
[23 empty] | M25 | M29 | M36 | M25 | M29 | M36
| Horizontal Rebar | 2 |  |  | 1 | 2 | 3 | 4 | 5 | 6 | [12 empty] | 3.975 | 5.06 | 7.905 | 3.975 | 5.06 | 7.905 | kg/m
7.1 | 1 | No Rebar | No Rebar |  | 0 | 0 | 0 | 0 | 0 | 0 | kg CO2/m2 | 854 | kg CO2/tonne | 0 | 0 | 0 | 0 | 0 | 0 | tonnes/m2 |  |  | 0 | 0 | 0 | 0 | 0 | 0 | kg/block
7.2 | 2 | 24 inches O.C. | 600 mm O.C. | 5.65775 | 5.65775 | 7.202067 | 11.25145 | 5.65775 | 7.202067 | 11.25145 | kg CO2/m2 | 854 | kg CO2/tonne | 0.006625 | 0.008433333 | 0.013175 | 0.006625 | 0.008433333 | 0.013175 | tonnes/m2 |  |  | 0.53 | 0.6746667 | 1.054 | 0.53 | 0.6746667 | 1.054 | kg/block
7.3 | 3 | 32 inches O.C. | 800 mm O.C. |  | 4.2433125 | 5.40155 | 8.4385875 | 4.2433125 | 5.40155 | 8.4385875 | kg CO2/m2 | 854 | kg CO2/tonne | 0.00496875 | 0.006325 | 0.00988125 | 0.00496875 | 0.006325 | 0.00988125 | tonnes/m2 |  |  | 0.3975 | 0.506 | 0.7905 | 0.3975 | 0.506 | 0.7905 | kg/block
7.4 | 4 | 48 inches O.C. | 1200 mm O.C. |  | 2.828875 | 3.601033 | 5.625725 | 2.828875 | 3.601033 | 5.625725 | kg CO2/m2 | 854 | kg CO2/tonne | 0.0033125 | 0.004216667 | 0.0065875 | 0.0033125 | 0.004216667 | 0.0065875 | tonnes/m2 |  |  | 0.265 | 0.3373333 | 0.527 | 0.265 | 0.3373333 | 0.527 | kg/block
| Mortar | 1 |  |  | 1 | 2 | 3 | 4 | 5 | 6 | [19 empty] | Mortar Joints
8.1 | 1 | Type S |  | 2.160644 | 2.160644 | 2.160644 | 2.160644 | 2.160644 | 2.160644 | 2.160644 | kg CO2/m2 | 179.1432 | kg CO2/tonne of Mortar | 0.01206099 | 0.01206099 | 0.01206099 | 0.01206099 | 0.01206099 | 0.01206099 | tonnes/m2 |  |  | 0.005605 | 0.005605 | 0.005605 | 0.005605 | 0.005605 | 0.005605 | m3/m2 | 0.0004484 | 0.0004484 | 0.0004484 | 0.0004484 | 0.0004484 | 0.0004484 | m3/block
8.2 | 2 | Type M |  |  | 2.266759 | 2.266759 | 2.266759 | 2.266759 | 2.266759 | 2.266759 | kg CO2/m2 | 190.3685 | kg CO2/tonne of Mortar | 0.01190722 | 0.01190722 | 0.01190722 | 0.01190722 | 0.01190722 | 0.01190722 | tonnes/m2 |  |  | 0.005605 | 0.005605 | 0.005605 | 0.005605 | 0.005605 | 0.005605 | m3/m2 | 0.0004484 | 0.0004484 | 0.0004484 | 0.0004484 | 0.0004484 | 0.0004484 | m3/block

## EPD
Angelus Block Carbon Calculator | [5 empty] | ver 1.9
EPDs
Environmental Product Declaration (A1 - A3) Global Warming Potential kg CO2 equivalent
| 12 | ASTM C150 Portland Cement Type I or II | 919 | kg CO2-eq. per tonne
| 14 | ASTM C595 Portland Cement Type IL (CalPortland Advancement LT) | 774 | kg CO2-eq. per tonne
| 13 | Hydrated Lime | 1100 | kg CO2-eq. per tonne
| 15 | Fly Ash | 3.92 | kg CO2-eq. per tonne
| 16 | Slag Cement | 147 | kg CO2-eq. per tonne
| 17 | Masonry Sand | 4.5 | kg CO2-eq. per tonne
| 18 | Concrete Sand | 3.63 | kg CO2-eq. per tonne
| 19 | Reinforcing Bars | 854 | kg CO2-eq. per tonne
Angelus Block |  | Global Warming Potential (GWP ) A1+A2+A3
Plant |  | CMU | GWP
Sun Valley (Tuxford) | TX | Medium Weight 2000 net psi | 157 | kg CO2-eq. per tonne | 2025-01-13
Orange | OC | Medium Weight 2000 net psi | 162 | kg CO2-eq. per tonne | 2025-01-13
Fontana | FO | Medium Weight 2000 net psi | 161 | kg CO2-eq. per tonne | 2025-01-13
Gardena | RB | Medium Weight 2000 net psi | 157 | kg CO2-eq. per tonne | 2025-01-13
Oxnard | VT | Medium Weight 2000 net psi | 162 | kg CO2-eq. per tonne | 2025-01-13
Indio | CV | Medium Weight 2000 net psi | 163 | kg CO2-eq. per tonne | 2025-01-13
Indio | CV | White Medium Weight 2000 net psi | 198 | kg CO2-eq. per tonne | 2025-01-13

## Mortar
Angelus Block Carbon Calculator | [17 empty] | ver 1.9
Mortar |  | Type S |  | 0.0283171 | m3/ft3 | [8 empty] | EPD Cradle to Gate
| ASTM C595 Portland Cement Type IL (CalPortland Advancement LT) | 0.0138276 | m3 | 3.09 |  | 42.72727 | kg | 1 | ft3 | 1508.886 | kg/m3 | 17.08% |  | 774 | kg CO2/tonne | 42.72727 | kg/Bag of Portland Cement IL
| Hydrated Lime | 0.004255319 | m3 | 2.35 |  | 10 | kg | 0.5 | ft3 | 706.2869 | kg/m3 | 3.998% |  | 1100 | kg CO2/tonne | 20 | kg/Bag of Hydrated Lime
| Masonry Sand | 0.06154963 | m3 | 2.65 |  | 163.1065 | kg | 4.5 | ft3 | 1280 | kg/m3 | 65.21% |  | 4.5 | kg CO2/tonne
| Water | 0.03427273 | m3 | 1 |  | 34.27273 | kg |  |  |  |  | 0.65 | W/C
| Air | 0.002324597 | 2% |  |  |  |  | 0.09 | ft3 | 2%
| Total Volume | 0.1162299 | m3 |  | Total Mass | 250.1065 | kg | 4.104582 | ft3 | 2151.827 | kg/m3 |  | Mortar | 179.1432 | kg CO2/tonne
|  | Type M |  | 0.0283171 | m3/ft3 | [8 empty] | EPD Cradle to Gate
| ASTM C595 Portland Cement Type IL (CalPortland Advancement LT) | 0.0138276 | m3 | 3.09 |  | 42.72727 | kg | 1 | ft3 | 1508.886 | kg/m3 | 20.78% |  | 774 | kg CO2/tonne | 42.72727 | kg/Bag of Portland Cement IL
| Hydrated Lime | 0.00212766 | m3 | 2.35 |  | 5 | kg | 0.25 | ft3 | 706.2869 | kg/m3 | 2.432% |  | 1100 | kg CO2/tonne | 20 | kg/Bag of Hydrated Lime
| Masonry Sand | 0.04787193 | m3 | 2.65 |  | 126.8606 | kg | 3.5 | ft3 | 1280 | kg/m3 | 61.7% |  | 4.5 | kg CO2/tonne
| Water | 0.03102273 | m3 | 1 |  | 31.02273 | kg |  |  |  |  | 0.65 | W/C
| Air | 0.001935713 | 2% |  |  |  |  | 0.07 | ft3 | 2%
| Total Volume | 0.09678563 | m3 |  | Total Mass | 205.6106 | kg | 3.417921 | ft3 | 2124.392 | kg/m3 |  | Mortar | 190.3685 | kg CO2/tonne
|  | 10 | mm | Mortar joint thickness

## Grout
Angelus Block Carbon Calculator | [13 empty] | ver 1.9
Grout |  |  |  | 35.31435 | m3/ft3 | [6 empty] | EPD Cradle to Gate
| 100% Cement | [8 empty] | Mass %
3.15 | ASTM C150 Portland Cement Type I or II | 0.01356524 | m3 | 42.73051 | kg | 1 | ft3 | 1509 | kg/m3 | 25.35% |  | 919 | kg CO2/tonne
2.65 | Concrete Sand | 0.04103308 | m3 | 108.7377 | kg | 3 | ft3 | 1280 | kg/m3 | 64.51% |  | 3.63 | kg CO2/tonne
1 | Water | 0.0170922 | m3 | 17.0922 | kg |  |  | 1000 | kg/m3 | 0.4 | W/C
| Air | 0.002987105 | m3 | [6 empty] | 4%
| Total Volume | 0.07467763 | m3 | 168.5604 | kg |  |  | 2257.174 | kg/m3 |  | Grout | 235.3107 | kg CO2/tonne
25% Fly Ash
3.15 | ASTM C150 Portland Cement Type I or II | 0.01017393 | m3/ Bag | 32.04788 | kg | 1 | ft3 | 1509 | kg/m3 | 19.01% | 75% | 919 | kg CO2/tonne
2.2 | Fly Ash | 0.00485574 | m3/ Bag | 10.68263 | kg |  |  |  |  | 6.338% | 25% | 3.92 | kg CO2/tonne
2.65 | Concrete Sand | 0.04103308 | m3/ Bag | 108.7377 | kg | 3 | ft3 | 1280 | kg/m3 | 64.51% |  | 3.63 | kg CO2/tonne
1 | Water | 0.0170922 | m3/ Bag | 17.0922 | kg |  |  | 1000 | kg/m3 | 0.4 | W/C
| Air | 0.003048123 | [7 empty] | 4%
| Total Volume | 0.07620308 | m3/ Bag | 168.5604 | kg |  |  | 2211.989 | kg/m3 |  | Grout | 177.3168 | kg CO2/tonne
40% Fly Ash
3.15 | ASTM C150 Portland Cement Type I or II | 0.008139144 | m3/ Bag | 25.6383 | kg | 1 | ft3 | 1509 | kg/m3 | 15.21% | 60% | 919 | kg CO2/tonne
2.2 | Fly Ash | 0.007769183 | m3/ Bag | 17.0922 | kg |  |  |  |  | 10.14% | 40% | 3.92 | kg CO2/tonne
2.65 | Concrete Sand | 0.04103308 | m3/ Bag | 108.7377 | kg | 3 | ft3 | 1280 | kg/m3 | 64.51% |  | 3.63 | kg CO2/tonne
1 | Water | 0.0170922 | m3/ Bag | 17.0922 | kg |  |  | 1000 | kg/m3 | 0.4 | W/C
| Air | 0.003084734 | [7 empty] | 4%
| Total Volume | 0.07711835 | m3/ Bag | 168.5604 | kg |  |  | 2185.736 | kg/m3 |  | Grout | 142.5206 | kg CO2/tonne
25% Fly Ash 55% Slag Cement
3.15 | ASTM C150 Portland Cement Type I or II | 0.002713048 | m3/ Bag | 8.546102 | kg | 1 | ft3 | 1509 | kg/m3 | 5.07% | 20% | 919 | kg CO2/tonne
2.2 | Fly Ash | 0.00485574 | m3/ Bag | 10.68263 | kg |  |  |  |  | 6.338% | 25% | 3.92 | kg CO2/tonne
2.93 | Slag Cement | 0.008021085 | m3/ Bag | 23.50178 | kg |  |  |  |  | 13.94% | 55% | 147 | kg CO2/tonne
2.65 | Concrete Sand | 0.04103308 | m3/ Bag | 108.7377 | kg | 3 | ft3 | 1280 | kg/m3 | 64.51% |  | 3.63 | kg CO2/tonne
1 | Water | 0.0170922 | m3/ Bag | 17.0922 | kg |  |  | 1000 | kg/m3 | 0.4 | W/C
| Air | 0.003071465 | [7 empty] | 4%
| Total Volume | 0.07678663 | m3/ Bag | 168.5604 | kg |  |  | 2195.179 | kg/m3 |  | Grout | 69.67961 | kg CO2/tonne

## Assumptions
Angelus Block Carbon Calculator |  |  |  | ver 1.9
Assumptions
A1 | Block Face Dimensions | 7 5/8 x 15 5/8 in | 190 x 390 mm
A2 | Mortar Joint Thickness | 3/8 in | 10 mm
A3 | Wall Tie Steel Inconsequential
A4 | Flashing contribution inconsequential
A5 | Block wall is fully grouted
References
R1 | ISO 14040:2006/Amd 1:2020 Environmental management -- Life cycle assessment -- Principles and framework
R2 | ISO 14044:2006/Amd 2:2020 Environmental management -- Life cycle assessment -- Requirements and guidelines
R3 | https://www.boral.com.au/sites/default/files/media/field_document/Lime-Boral-Lime-and-Limestone-Products-EPD.pdf
R4 | https://www.calportland.com/wp-content/uploads/2023/07/CalPortland-Oro-Grande-EPD20038-2020-11-24.pdf
R5 | https://www.astm.org/products-services/certification/environmental-product-declarations/epd-pcr/epd-angelus-block.html
R6 | http://www.cement.org/docs/default-source/sustainabilty2/pca-portland-cement-epd-062716.pdf?sfvrsn=2
R7 | https://www.crsi.org/wp-content/uploads/CRSI_Industry-Wide_EPD_Sep2022.pdf
R8 | https://www.vulcanmaterials.com/docs/default-source/default-document-library/pleasanton-epd_final
R9 | chrome-extension://efaidnbmnnnibpcajpcglclefindmkaj/https://pcr-epd.s3.us-east-2.amazonaws.com/537.EPD_for_VMC_Durbin_Sand_Gravel.pdf
R10 | https://pcr-epd.s3.us-east-2.amazonaws.com/487.PCR_for_Manufactured_Concrete_and_Concrete_Masonry_Products.pdf
R11 | https://pcr-epd.s3.us-east-2.amazonaws.com/707.EPD_for_Slag_Cement_Industry_Wide_EPD.pdf